## Sheet1
Run | Run # | Date | Time | N. of Events | Channel 1 | [7 empty] | Channel 2 | [7 empty] | Channel 3 | [7 empty] | Channel 4
[5 empty] | Bias Voltage |  | I (nA) |  | Osciloscpoe setting |  |  |  | Bias Voltage |  | I (nA) |  | Osciloscpoe setting |  |  |  | Bias Voltage |  | I (nA) |  | Osciloscpoe setting |  |  |  | Bias Voltage |  | I (nA) |  | Osciloscpoe setting
[5 empty] | Set (V) | Measured (V) | Start | End | Divisions (mv) | Offset (mv) | Amplitude | RMS | Set (V) | Measured (V) | Start | End | Divisions (mv) | Offset (mv) | Amplitude | RMS | Set (V) | Measured (V) | Start | End | Divisions (mv) | Offset (mv) | Amplitude | RMS | Set (V) | Measured (V) | Start | End | Divisions (mv) | Offset (mv) | Amplitude | RMS
[5 empty] | 50μm, Wafer 5, ? | [7 empty] | 50μm, Wafer 5, ? | [7 empty] | 50μm, Wafer 5, ? | [7 empty] | 3x3 mm SiPM
Test_1 @ 150V | 1001 | 2016-08-17 | 23:13 |  | 150 | [7 empty] | 150 | [7 empty] | 150 | [7 empty] | 29
Test_2 @ 150V | 1002 | 2016-08-17 | 23:44 |  | 150 | [7 empty] | 150 | [7 empty] | 150 | [7 empty] | 29
Test_3 @ 200V | 1003 | 2016-08-18 | 0:08 |  | 200 | [7 empty] | 200 | [7 empty] | 200 | [7 empty] | 29
Test_4 @ 200V | 1004 | 2016-08-18 | 0:16 |  | 200 | [7 empty] | 200 | [7 empty] | 200 | [7 empty] | 29
Vbias scan - 200V | 1 | 2016-08-18 | 10:24 | 96400 | 200 |  |  |  | 150 |  |  |  | 200 |  |  |  | 150 |  |  |  | 200 |  |  |  | 150 |  |  |  | 28
Vbias scan - 130V | 2 | 2016-08-18 | 14:59 | 16220 | 130 | 128.8 | 4 |  | 100 | -350 |  |  | 130 | 129.3 | 7 |  | 100 | -350 |  |  | 130 | 129.6 | 0 |  | 100 | -350 |  |  | 28 | 27.3 | 2.733 |  | 75 | 230
Vbias scan - 150V (a) | 3 | 2016-08-18 | 15:38 | 1597 | 150 | 148.9 | 2 |  | 100 | -350 |  |  | 150 | 149.4 | 7 |  | 100 | -350 |  |  | 150 | 149.6 | 0 |  | 100 | -350 |  |  | 28 | 27.4 | 3.26 |  | 73 | 200
Vbias scan - 150V (b) | 4 | 2016-08-18 | 23:44 | 99999 | 150 | 148.7 | 7 |  | 100 | -350 |  |  | 150 | 149.3 | 7 |  | 100 | -350 |  |  | 150 | 149.5 | 2 |  | 100 | -350 |  |  | 28 | 27.2 | 3.5 |  | 73 | 200
Vbias scan - 170V | 5 | 2016-08-19 | 10:18 | 21410 | 170 | 168.7 | 7 | 4 | 130 | -440 | 275.1 | 14.7 | 170 | 169.6 | 7 | 7 | 130 | -440 | 336.1 | 15.1 | 170 | 169.5 | 2 | 0 | 130 | -440 | 291 | 13.5 | 28 | 27.2 | 3.4 | 4.3 | 70 | 240 | 129.8 | 2.2
Vbias scan - 190V | 6 | 2016-08-19 | 11:46 | 11356 | 190 | 188.9 | 4 | 3 | 150 | -520 | 334.6 | 13.5 | 190 | 189.5 | 7 | 7 | 150 | -520 | 406.1 | 15.4 | 190 | 189.5 | 0 | 0 | 150 | -520 | 351.6 | 13.2 | 28 | 27.3 | 4.3 | 4.6 | 70 | 240 | 130.3 | 2.1
Vbias scan - 220V | 7 | 2016-08-19 | 12:15 | 18387 | 220 | 219 | 3 |  | 220 | -780 |  |  | 220 | 219.4 | 8 |  | 220 | -780 |  |  | 220 | 219.6 | 0 |  | 220 | -780 |  |  | 28 | 27.4 | 4.7 |  | 70 | 240
Vbias scan - 210V (a) | 8 | 2016-08-19 | 13:12 | 4388 | 210
Vbias scan - 210V (b) | 9 | 2016-08-19 | 15:30 |  | 210